## 5 khz raw data
| DC Current | AC Current | X1 | X2 | X3 | X4 | X5 | X6 | X7 | X8 | X9 | Y1 | Y2 | Y3 | Y4 | Y5 | Y6 | Y7 | Y8 | Y9
Resovist | -0.03 | 0.45 | 0.000192286 | -3.07562e-05 | -8.31491e-06 | -1.69129e-06 | -6.70557e-08 | -6.33304e-08 | 7.0781e-08 | -2.98025e-08 | 6.33304e-08 | -5.78167e-05 | 3.75511e-06 | -1.31131e-06 | -4.65663e-07 | -4.09784e-08 | -1.89991e-07 | 2.79399e-07 | 6.70557e-08 | 3.35278e-08
| -0.0314 | 0.65 | 0.000273349 | -8.18972e-05 | -2.53023e-05 | -1.32621e-06 | 4.28411e-06 | 2.73065e-06 | 1.16602e-06 | 8.56821e-08 | -3.72531e-08 | -8.33278e-05 | 1.23978e-05 | -7.45062e-07 | -4.39586e-07 | 2.08617e-07 | -1.04309e-07 | 6.66831e-07 | 6.33304e-08 | 1.11759e-08
| -0.0296 | 0.8 | 0.000327947 | -0.00014335 | -2.55705e-05 | 2.33912e-05 | 2.17782e-05 | 5.71462e-06 | -3.02122e-06 | -4.05687e-06 | -1.64286e-06 | -0.000104309 | 3.27828e-05 | 3.27827e-06 | -3.55394e-06 | -2.87594e-06 | -1.24425e-06 | 8.15842e-07 | -5.06643e-07 | -7.11534e-07
| -0.033 | 0.95 | 0.00036216 | -0.00019312 | 3.42728e-06 | 6.29616e-05 | 3.04506e-05 | -7.21592e-06 | -1.52328e-05 | -6.6832e-06 | 1.30758e-06 | -0.000121117 | 6.25257e-05 | 1.46032e-06 | -1.83993e-05 | -9.62993e-06 | 2.19793e-07 | 2.93554e-06 | -2.414e-06 | -1.2219e-06
| -0.0329 | 0.45 | 0.000108481 | -4.77436e-05 | -4.76841e-07 | 6.56399e-06 | 2.7232e-06 | -8.19568e-08 | -4.88017e-07 | -2.86849e-07 | 3.35278e-08 | -3.02793e-05 | 9.17917e-06 | -7.15259e-07 | -9.87209e-07 | -1.97441e-07 | -1.1921e-07 | 3.39003e-07 | -3.72531e-08 | 7.45064e-09
| -0.0313 | 0.65 | 0.000152589 | -8.1778e-05 | 2.03253e-05 | 2.51011e-05 | 3.33787e-06 | -5.95677e-06 | -3.48316e-06 | 7.0781e-08 | 1.37836e-06 | -3.87433e-05 | 2.50937e-05 | -6.0201e-06 | -6.92534e-06 | -5.51347e-07 | 3.46454e-07 | 2.98025e-08 | -3.20377e-07 | 5.17819e-07
| -0.0304 | 0.8 | 0.000195981 | -0.00010556 | 5.59988e-05 | 4.26846e-05 | -5.68855e-06 | -1.64883e-05 | -4.58959e-06 | 4.20588e-06 | 4.08295e-06 | -4.3154e-05 | 4.48825e-05 | -2.0981e-05 | -1.76729e-05 | 1.7956e-06 | 1.56463e-06 | -1.19583e-06 | 3.79981e-07 | 2.26127e-06
| -0.0301 | 0.95 | 0.000225306 | -0.000121952 | 9.7156e-05 | 5.4721e-05 | -2.03663e-05 | -2.64161e-05 | -1.95579e-06 | 1.09934e-05 | 5.45758e-06 | -4.75647e-05 | 6.50291e-05 | -4.48825e-05 | -3.02756e-05 | 7.48786e-06 | 2.74555e-06 | -1.74344e-06 | 2.56301e-06 | 3.7253e-06
| -0.0312 | 0.45 | 4.95913e-05 | -4.17234e-07 | 2.34545e-05 | 1.86266e-08 | -4.89134e-06 | -9.6858e-08 | 1.26288e-06 | 0 | -2.86849e-07 | 9.53682e-07 | 1.1921e-07 | -7.65926e-06 | -9.6858e-08 | 6.55655e-07 | -1.56463e-07 | 4.76841e-07 | 2.98025e-08 | -8.19568e-08
| -0.0307 | 0.65 | 8.55927e-05 | -8.34469e-07 | 5.33464e-05 | 6.33304e-08 | -1.50279e-05 | -2.79399e-07 | 5.17446e-06 | 2.60771e-08 | -1.84403e-06 | 5.24524e-06 | 4.17234e-07 | -2.25903e-05 | -2.12342e-07 | 2.79026e-06 | -4.17234e-07 | 1.08407e-06 | 0 | -7.30161e-07
| -0.0296 | 0.8 | 0.00012529 | -1.31131e-06 | 8.80663e-05 | 5.58796e-08 | -2.83757e-05 | -4.13509e-07 | 1.14181e-05 | 5.96051e-08 | -4.96584e-06 | 9.05996e-06 | 7.15259e-07 | -4.5568e-05 | -3.6508e-07 | 7.14141e-06 | -7.8604e-07 | 2.0303e-06 | -2.60771e-08 | -2.22029e-06
| -0.0316 | 0.95 | 0.000153423 | -1.66894e-06 | 0.000125499 | 5.96051e-08 | -4.30571e-05 | -3.87432e-07 | 1.91444e-05 | 1.67639e-07 | -9.64483e-06 | 8.10629e-06 | 1.1325e-06 | -7.51917e-05 | -5.886e-07 | 1.41524e-05 | -1.19583e-06 | 3.78491e-06 | -1.22935e-07 | -4.59704e-06
| -0.0305 | 0.45 | 9.40566e-05 | 4.75647e-05 | -3.87432e-07 | -6.77633e-06 | 2.71948e-06 | -4.09784e-08 | -5.06643e-07 | 2.53322e-07 | 3.72531e-08 | -3.08754e-05 | -9.23878e-06 | -8.04666e-07 | 8.64271e-07 | -2.01167e-07 | -1.93716e-07 | 3.31553e-07 | 9.31327e-08 | 1.11759e-08
| -0.0331 | 0.6 | 0.000132562 | 8.09436e-05 | 2.10108e-05 | -2.54997e-05 | 3.08083e-06 | 5.72953e-06 | -3.49061e-06 | -1.78815e-07 | 1.40444e-06 | -3.93393e-05 | -2.49745e-05 | -6.31812e-06 | 6.80241e-06 | -4.95467e-07 | -1.19583e-06 | 1.11759e-08 | 2.86849e-07 | 5.40171e-07
| -0.0302 | 0.75 | 0.000171185 | 0.000103772 | 5.71611e-05 | -4.29528e-05 | -6.25852e-06 | 1.61642e-05 | -4.4145e-06 | -4.48528e-06 | 4.0606e-06 | -4.35116e-05 | -4.44057e-05 | -2.16366e-05 | 1.73153e-05 | 1.99304e-06 | -3.05103e-06 | -1.1921e-06 | -5.73698e-07 | 2.26872e-06
| -0.0296 | 0.95 | 0.000195981 | 0.00011921 | 9.85865e-05 | -5.48179e-05 | -2.1156e-05 | 2.62038e-05 | -1.52365e-06 | -1.12802e-05 | 5.23406e-06 | -4.80416e-05 | -6.38966e-05 | -4.5866e-05 | 2.93703e-05 | 7.78964e-06 | -4.91369e-06 | -1.63914e-06 | -3.08083e-06 | 3.58747e-06
| -0.0326 | 0.45 | 0.000166656 | 3.11735e-05 | -8.55332e-06 | 1.57953e-06 | -9.6858e-08 | -1.34111e-07 | 6.33304e-08 | -3.35278e-08 | 7.0781e-08 | -6.00817e-05 | -3.93394e-06 | -1.34111e-06 | 3.76256e-07 | -5.21543e-08 | -1.60188e-07 | 3.98608e-07 | 1.86266e-08 | 3.35278e-08
| -0.0321 | 0.65 | 0.000230552 | 8.26125e-05 | -2.54513e-05 | 8.15842e-07 | 4.4294e-06 | -3.18141e-06 | 1.12504e-06 | -1.22935e-07 | -5.96051e-08 | -8.65464e-05 | -1.25766e-05 | -7.74864e-07 | 2.79399e-07 | 1.89991e-07 | -6.96633e-07 | 7.04084e-07 | -6.70557e-08 | 1.86266e-08
| -0.0318 | 0.8 | 0.000275137 | 0.000143946 | -2.46466e-05 | -2.50192e-05 | 2.20613e-05 | -5.86736e-06 | -3.42728e-06 | 4.0606e-06 | -1.60188e-06 | -0.000107885 | -3.32e-05 | 3.12926e-06 | 3.52414e-06 | -3.01377e-06 | -2.60772e-07 | 8.79172e-07 | 4.58213e-07 | -7.30161e-07
| -0.0306 | 0.95 | 0.000298502 | 0.000192643 | 5.84128e-06 | -6.50664e-05 | 2.99179e-05 | 7.96845e-06 | -1.56724e-05 | 6.48948e-06 | 1.61678e-06 | -0.000124694 | -6.2943e-05 | 7.45062e-07 | 1.85036e-05 | -9.62993e-06 | -2.7083e-06 | 2.87966e-06 | 2.14951e-06 | -1.05799e-06
Empty | -0.0295 | 0.45 | 0.000388505 | -1.78815e-07 | 8.94074e-08 | -8.56821e-08 | 4.47037e-08 | -1.60188e-07 | 2.23519e-08 | -6.33304e-08 | 6.33304e-08 | -9.17916e-05 | 5.96051e-08 | -1.1921e-07 | -5.96051e-08 | 0 | -2.08617e-07 | 2.57047e-07 | 6.33304e-08 | 2.98025e-08
| -0.029 | 0.65 | 0.000580672 | -2.3842e-07 | 1.78815e-07 | -1.52738e-07 | 1.37837e-07 | -2.19793e-07 | 4.8429e-08 | -4.09784e-08 | 1.15484e-07 | -0.000137926 | 1.1921e-07 | -2.08617e-07 | -1.08034e-07 | 6.33304e-08 | -4.13509e-07 | 4.32135e-07 | 1.86266e-08 | 6.33304e-08
| -0.0312 | 0.75 | 0.000764374 | -4.17234e-07 | 2.68223e-07 | -2.3842e-07 | 1.56463e-07 | -2.79399e-07 | 4.09784e-08 | -1.04309e-07 | 1.8254e-07 | -0.000184895 | 2.98025e-07 | -2.68223e-07 | -1.60188e-07 | 2.57047e-07 | -7.82315e-07 | 4.80566e-07 | -3.35278e-08 | 1.52738e-07
| -0.0299 | 0.95 | 0.000934843 | -5.36445e-07 | 3.5763e-07 | -3.24102e-07 | 2.42146e-07 | -2.01167e-07 | -3.72531e-08 | -6.70557e-08 | 3.35278e-08 | -0.00023377 | 4.17234e-07 | -2.98025e-07 | -3.09201e-07 | 5.40171e-07 | -1.207e-06 | 1.36346e-06 | -1.67639e-07 | 1.7509e-07
| -0.0331 | 0.45 | 0.000361683 | -1.78815e-07 | 5.96051e-08 | -9.31327e-08 | 5.58796e-08 | -1.04309e-07 | 1.86266e-08 | -2.98025e-08 | 6.33304e-08 | -9.57255e-05 | 0 | -1.1921e-07 | -8.56821e-08 | -1.11759e-08 | -1.49013e-07 | 3.6508e-07 | 4.09784e-08 | 3.35278e-08
| -0.0301 | 0.65 | 0.00054479 | -2.3842e-07 | 1.49013e-07 | -1.52738e-07 | 1.30386e-07 | -2.19793e-07 | 4.8429e-08 | -3.72531e-08 | 1.15484e-07 | -0.000142694 | 1.1921e-07 | -2.08617e-07 | -1.04309e-07 | 6.70557e-08 | -4.09784e-07 | 4.39586e-07 | 7.45064e-09 | 7.0781e-08
| -0.0289 | 0.8 | 0.000729326 | -4.17234e-07 | 2.68223e-07 | -2.3842e-07 | 1.49013e-07 | -2.79399e-07 | 3.35278e-08 | -8.94074e-08 | 1.78815e-07 | -0.000189544 | 2.98025e-07 | -2.68223e-07 | -1.60188e-07 | 2.57047e-07 | -7.74864e-07 | 4.88017e-07 | -3.35278e-08 | 1.56463e-07
| -0.0295 | 0.95 | 0.000900511 | -5.36445e-07 | 3.5763e-07 | -3.27827e-07 | 2.45871e-07 | -2.04892e-07 | -8.56821e-08 | -5.21543e-08 | 2.98025e-08 | -0.000238062 | 4.17234e-07 | -2.98025e-07 | -3.12926e-07 | 5.28995e-07 | -1.18092e-06 | 1.34856e-06 | -1.86265e-07 | 1.93716e-07
| -0.0308 | 0.45 | 0.000350239 | -1.78815e-07 | 5.96051e-08 | -9.31327e-08 | 5.58796e-08 | -1.04309e-07 | 2.60771e-08 | -2.98025e-08 | 7.0781e-08 | -9.7156e-05 | 5.96051e-08 | -1.1921e-07 | -8.19568e-08 | -3.72532e-09 | -1.49013e-07 | 3.6508e-07 | 4.47037e-08 | 3.35278e-08
| -0.029 | 0.65 | 0.0005312 | -2.3842e-07 | 1.49013e-07 | -1.56463e-07 | 1.26661e-07 | -2.16068e-07 | 5.21543e-08 | -3.72531e-08 | 1.1921e-07 | -0.000144244 | 1.1921e-07 | -2.08617e-07 | -1.04309e-07 | 6.33304e-08 | -4.02333e-07 | 4.39586e-07 | 1.86266e-08 | 7.0781e-08
| -0.0262 | 0.75 | 0.000714306 | -4.17234e-07 | 2.3842e-07 | -2.3842e-07 | 1.56463e-07 | -2.90574e-07 | 2.60771e-08 | -7.45063e-08 | 1.7509e-07 | -0.000191213 | 2.98025e-07 | -2.68223e-07 | -1.56463e-07 | 2.53322e-07 | -7.63688e-07 | 4.73114e-07 | -4.09784e-08 | 1.7509e-07
| -0.0277 | 0.95 | 0.000884656 | -5.36445e-07 | 3.5763e-07 | -3.31553e-07 | 2.49596e-07 | -2.16068e-07 | -6.70557e-08 | -5.58796e-08 | 2.98025e-08 | -0.00023985 | 4.17234e-07 | -2.98025e-07 | -3.0175e-07 | 5.2527e-07 | -1.17347e-06 | 1.35601e-06 | -1.86265e-07 | 1.93716e-07
| -0.0282 | 0.45 | 0.000344755 | -1.78815e-07 | 5.96051e-08 | -9.6858e-08 | 5.21543e-08 | -1.08034e-07 | 1.86266e-08 | -2.98025e-08 | 7.0781e-08 | -9.77521e-05 | 5.96051e-08 | -1.1921e-07 | -8.19568e-08 | -3.72532e-09 | -1.37837e-07 | 3.61355e-07 | 3.72531e-08 | 3.35278e-08
| -0.0295 | 0.65 | 0.000524405 | -2.3842e-07 | 1.49013e-07 | -1.52738e-07 | 1.26661e-07 | -2.16068e-07 | 4.09784e-08 | -3.72531e-08 | 1.15484e-07 | -0.000145079 | 1.1921e-07 | -2.08617e-07 | -1.00583e-07 | 5.96051e-08 | -4.02333e-07 | 4.43311e-07 | 1.11759e-08 | 7.0781e-08
| -0.0282 | 0.75 | 0.000706438 | -4.17234e-07 | 2.3842e-07 | -2.3842e-07 | 1.52738e-07 | -2.86849e-07 | 1.11759e-08 | -6.70557e-08 | 1.7509e-07 | -0.000192047 | 2.98025e-07 | -2.68223e-07 | -1.52738e-07 | 2.45871e-07 | -7.63688e-07 | 4.76841e-07 | -3.35278e-08 | 1.7509e-07
| -0.0276 | 0.95 | 0.000875596 | -5.36445e-07 | 3.5763e-07 | -3.27827e-07 | 2.42146e-07 | -1.97441e-07 | -9.6858e-08 | -4.8429e-08 | 3.35278e-08 | -0.000240684 | 4.17234e-07 | -2.98025e-07 | -3.05476e-07 | 5.28995e-07 | -1.1772e-06 | 1.35229e-06 | -1.7509e-07 | 1.89991e-07
| -0.0283 | 0.45 | 0.000341298 | -1.78815e-07 | 5.96051e-08 | -9.31327e-08 | 5.21543e-08 | -1.04309e-07 | 1.86266e-08 | -2.98025e-08 | 6.70557e-08 | -9.81097e-05 | 5.96051e-08 | -1.1921e-07 | -8.19568e-08 | -3.72532e-09 | -1.37837e-07 | 3.61355e-07 | 4.47037e-08 | 2.98025e-08
| -0.028 | 0.65 | 0.000519399 | -2.3842e-07 | 1.49013e-07 | -1.52738e-07 | 1.26661e-07 | -2.16068e-07 | 4.09784e-08 | -3.72531e-08 | 1.1921e-07 | -0.000145555 | 1.1921e-07 | -2.08617e-07 | -1.04309e-07 | 5.58796e-08 | -4.02333e-07 | 4.39586e-07 | 1.86266e-08 | 7.0781e-08
| -0.0276 | 0.75 | 0.000700001 | -4.17234e-07 | 2.3842e-07 | -2.3842e-07 | 1.52738e-07 | -2.90574e-07 | 1.49013e-08 | -7.45063e-08 | 1.71364e-07 | -0.000192643 | 2.3842e-07 | -2.68223e-07 | -1.56463e-07 | 2.53322e-07 | -7.59963e-07 | 4.73114e-07 | -3.35278e-08 | 1.78815e-07
| -0.0257 | 0.95 | 0.000867371 | -5.36445e-07 | 3.5763e-07 | -3.27827e-07 | 2.3842e-07 | -2.04892e-07 | -8.94074e-08 | -5.21543e-08 | 2.98025e-08 | -0.000241519 | 4.17234e-07 | -2.98025e-07 | -3.05476e-07 | 5.2527e-07 | -1.17347e-06 | 1.35974e-06 | -1.78815e-07 | 1.97441e-07
Difference |  |  | -0.000196219 | -3.0577385e-05 | -8.4043174e-06 | -1.6056079e-06 | -1.117594e-07 | 9.68576e-08 | 4.84291e-08 | 3.35279e-08 | 0 | 3.39749e-05 | 3.6955049e-06 | -1.1921e-06 | -4.060579e-07 | -4.09784e-08 | 1.8626e-08 | 2.2352e-08 | 3.7253e-09 | 3.7253e-09
|  |  | -0.000307323 | -8.165878e-05 | -2.5481115e-05 | -1.173472e-06 | 4.146273e-06 | 2.950443e-06 | 1.117591e-06 | 1.266605e-07 | -1.527371e-07 | 5.45982e-05 | 1.227859e-05 | -5.36445e-07 | -3.31552e-07 | 1.452866e-07 | 3.092e-07 | 2.34696e-07 | 4.47038e-08 | -5.21545e-08
|  |  | -0.000436427 | -0.000142932766 | -2.5838723e-05 | 2.362962e-05 | 2.1621737e-05 | 5.994019e-06 | -3.0621984e-06 | -3.952561e-06 | -1.8254e-06 | 8.0586e-05 | 3.2484775e-05 | 3.546493e-06 | -3.393752e-06 | -3.132987e-06 | -4.61935e-07 | 3.35276e-07 | -4.731152e-07 | -8.64272e-07
|  |  | -0.000572683 | -0.000192583555 | 3.06965e-06 | 6.3285702e-05 | 3.0208454e-05 | -7.014753e-06 | -1.51955469e-05 | -6.6161443e-06 | 1.2740522e-06 | 0.000112653 | 6.2108466e-05 | 1.758345e-06 | -1.8090099e-05 | -1.0170101e-05 | 1.426793e-06 | 1.57208e-06 | -2.246361e-06 | -1.39699e-06
|  |  | -0.000253202 | -4.7564785e-05 | -5.364461e-07 | 6.6571227e-06 | 2.6673204e-06 | 2.23522e-08 | -5.066436e-07 | -2.570465e-07 | -2.98026e-08 | 6.54462e-05 | 9.17917e-06 | -5.96049e-07 | -9.015269e-07 | -1.862651e-07 | 2.9803e-08 | -2.6077e-08 | -7.82315e-08 | -2.607716e-08
|  |  | -0.000392201 | -8.153958e-05 | 2.0176287e-05 | 2.5253838e-05 | 3.207484e-06 | -5.736977e-06 | -3.531589e-06 | 1.080341e-07 | 1.262876e-06 | 0.0001039507 | 2.497449e-05 | -5.811483e-06 | -6.821031e-06 | -6.184027e-07 | 7.56238e-07 | -4.097835e-07 | -3.2782764e-07 | 4.47038e-07
|  |  | -0.000533345 | -0.000105142766 | 5.5730577e-05 | 4.292302e-05 | -5.837563e-06 | -1.6208901e-05 | -4.6231178e-06 | 4.2952874e-06 | 3.904135e-06 | 0.00014639 | 4.4584475e-05 | -2.0712777e-05 | -1.7512712e-05 | 1.538553e-06 | 2.339494e-06 | -1.683847e-06 | 4.135088e-07 | 2.104807e-06
|  |  | -0.000675205 | -0.000121415555 | 9.679837e-05 | 5.5048827e-05 | -2.0612171e-05 | -2.6211208e-05 | -1.8701079e-06 | 1.10455543e-05 | 5.4277775e-06 | 0.0001904973 | 6.4611866e-05 | -4.4584475e-05 | -2.9962674e-05 | 6.958865e-06 | 3.92647e-06 | -3.092e-06 | 2.749275e-06 | 3.531584e-06
|  |  | -0.0003006477 | -2.38419e-07 | 2.33948949e-05 | 1.117593e-07 | -4.9472196e-06 | 7.451e-09 | 1.2368029e-06 | 2.98025e-08 | -3.5763e-07 | 9.8109682e-05 | 5.96049e-08 | -7.54005e-06 | -1.49012e-08 | 6.5938032e-07 | -7.45e-09 | 1.11761e-07 | -1.49012e-08 | -1.154846e-07
|  |  | -0.0004456073 | -5.96049e-07 | 5.3197387e-05 | 2.197934e-07 | -1.5154561e-05 | -6.3331e-08 | 5.1223057e-06 | 6.33302e-08 | -1.96324e-06 | 0.00014948924 | 2.98024e-07 | -2.2381683e-05 | -1.08033e-07 | 2.7269296e-06 | -1.4901e-08 | 6.44484e-07 | -1.86266e-08 | -8.00942e-07
|  |  | -0.000589016 | -8.94076e-07 | 8.782788e-05 | 2.942996e-07 | -2.8532163e-05 | -1.22935e-07 | 1.13920229e-05 | 1.341114e-07 | -5.14093e-06 | 0.00020027296 | 4.17234e-07 | -4.5299777e-05 | -2.08617e-07 | 6.888088e-06 | -2.2352e-08 | 1.557186e-06 | 1.49013e-08 | -2.39538e-06
|  |  | -0.000731233 | -1.132495e-06 | 0.00012514137 | 3.911581e-07 | -4.3306696e-05 | -1.71364e-07 | 1.92114557e-05 | 2.235186e-07 | -9.6746325e-06 | 0.00024795629 | 7.15266e-07 | -7.4893675e-05 | -2.8685e-07 | 1.362713e-05 | -2.236e-08 | 2.4289e-06 | 6.333e-08 | -4.790756e-06
|  |  | -0.0002506984 | 4.7743515e-05 | -4.470371e-07 | -6.679472e-06 | 2.6673257e-06 | 6.70556e-08 | -5.252696e-07 | 2.831245e-07 | -3.35279e-08 | 6.68767e-05 | -9.2983851e-06 | -6.85456e-07 | 9.462278e-07 | -1.9744168e-07 | -5.5879e-08 | -2.9802e-08 | 5.58796e-08 | -2.23519e-08
|  |  | -0.000391843 | 8.118202e-05 | 2.0861787e-05 | -2.5346962e-05 | 2.954169e-06 | 5.945598e-06 | -3.5315884e-06 | -1.415619e-07 | 1.288956e-06 | 0.0001057397 | -2.509371e-05 | -6.109503e-06 | 6.902993e-06 | -5.550721e-07 | -7.93497e-07 | -4.321351e-07 | 2.756731e-07 | 4.6939e-07
|  |  | -0.000535253 | 0.000104189234 | 5.692268e-05 | -4.271438e-05 | -6.411258e-06 | 1.6451049e-05 | -4.4256759e-06 | -4.4182243e-06 | 3.88551e-06 | 0.0001485354 | -4.4703725e-05 | -2.1368377e-05 | 1.7468038e-05 | 1.747169e-06 | -2.287342e-06 | -1.668941e-06 | -5.401702e-07 | 2.09363e-06
|  |  | -0.000679615 | 0.000119746445 | 9.822887e-05 | -5.4490073e-05 | -2.1398146e-05 | 2.6401241e-05 | -1.426792e-06 | -1.1231771e-05 | 5.2005322e-06 | 0.0001926424 | -6.4313834e-05 | -4.5567975e-05 | 2.9675776e-05 | 7.260645e-06 | -3.73649e-06 | -2.99143e-06 | -2.90574e-06 | 3.397479e-06
|  |  | -0.000174642 | 3.1352315e-05 | -8.6129251e-06 | 1.6726627e-06 | -1.490123e-07 | -2.9802e-08 | 4.47038e-08 | -3.7253e-09 | 3.7253e-09 | 3.8028e-05 | -3.9935451e-06 | -1.2219e-06 | 4.582128e-07 | -4.842898e-08 | -2.2351e-08 | 3.7253e-08 | -2.60771e-08 | 3.7253e-09
|  |  | -0.000288847 | 8.285092e-05 | -2.5600313e-05 | 9.6858e-07 | 4.302739e-06 | -2.965342e-06 | 1.0840616e-06 | -8.56819e-08 | -1.788151e-07 | 5.90086e-05 | -1.269581e-05 | -5.66247e-07 | 3.83708e-07 | 1.341114e-07 | -2.943e-07 | 2.64498e-07 | -8.56823e-08 | -5.21544e-08
|  |  | -0.000424864 | 0.000144363234 | -2.488502e-05 | -2.478078e-05 | 2.1908562e-05 | -5.576786e-06 | -3.4421813e-06 | 4.1351063e-06 | -1.773244e-06 | 8.4758e-05 | -3.343842e-05 | 3.397483e-06 | 3.680603e-06 | -3.267092e-06 | 4.99191e-07 | 4.06058e-07 | 4.917408e-07 | -9.08976e-07
|  |  | -0.000568869 | 0.000193179445 | 5.48365e-06 | -6.4738573e-05 | 2.967948e-05 | 8.173342e-06 | -1.55829926e-05 | 6.5416343e-06 | 1.5869775e-06 | 0.000116825 | -6.3360234e-05 | 1.043087e-06 | 1.8809076e-05 | -1.01552e-05 | -1.53483e-06 | 1.51992e-06 | 2.328325e-06 | -1.255431e-06

## 5 khz subtracted data
AC | DC | X1 | X2 | X3 | X4 | X5 | X6 | X7 | X8 | X9 | Y1 | Y2 | Y3 | Y4 | Y5 | Y6 | Y7 | Y8 | Y9
1 | 1 | -0.000196219 | -3.0577385e-05 | -8.4043174e-06 | -1.6056079e-06 | -1.117594e-07 | 9.68576e-08 | 4.84291e-08 | 3.35279e-08 | 0 | 3.39749e-05 | 3.6955049e-06 | -1.1921e-06 | -4.060579e-07 | -4.09784e-08 | 1.8626e-08 | 2.2352e-08 | 3.7253e-09 | 3.7253e-09
1 | 2 | -0.000253202 | -4.7564785e-05 | -5.364461e-07 | 6.6571227e-06 | 2.6673204e-06 | 2.23522e-08 | -5.066436e-07 | -2.570465e-07 | -2.98026e-08 | 6.54462e-05 | 9.17917e-06 | -5.96049e-07 | -9.015269e-07 | -1.862651e-07 | 2.9803e-08 | -2.6077e-08 | -7.82315e-08 | -2.607716e-08
1 | 3 | -0.0003006477 | -2.38419e-07 | 2.33948949e-05 | 1.117593e-07 | -4.9472196e-06 | 7.451e-09 | 1.2368029e-06 | 2.98025e-08 | -3.5763e-07 | 9.8109682e-05 | 5.96049e-08 | -7.54005e-06 | -1.49012e-08 | 6.5938032e-07 | -7.45e-09 | 1.11761e-07 | -1.49012e-08 | -1.154846e-07
1 | 4 | -0.0002506984 | 4.7743515e-05 | -4.470371e-07 | -6.679472e-06 | 2.6673257e-06 | 6.70556e-08 | -5.252696e-07 | 2.831245e-07 | -3.35279e-08 | 6.68767e-05 | -9.2983851e-06 | -6.85456e-07 | 9.462278e-07 | -1.9744168e-07 | -5.5879e-08 | -2.9802e-08 | 5.58796e-08 | -2.23519e-08
1 | 5 | -0.000174642 | 3.1352315e-05 | -8.6129251e-06 | 1.6726627e-06 | -1.490123e-07 | -2.9802e-08 | 4.47038e-08 | -3.7253e-09 | 3.7253e-09 | 3.8028e-05 | -3.9935451e-06 | -1.2219e-06 | 4.582128e-07 | -4.842898e-08 | -2.2351e-08 | 3.7253e-08 | -2.60771e-08 | 3.7253e-09
2 | 1 | -0.000307323 | -8.165878e-05 | -2.5481115e-05 | -1.173472e-06 | 4.146273e-06 | 2.950443e-06 | 1.117591e-06 | 1.266605e-07 | -1.527371e-07 | 5.45982e-05 | 1.227859e-05 | -5.36445e-07 | -3.31552e-07 | 1.452866e-07 | 3.092e-07 | 2.34696e-07 | 4.47038e-08 | -5.21545e-08
2 | 2 | -0.000392201 | -8.153958e-05 | 2.0176287e-05 | 2.5253838e-05 | 3.207484e-06 | -5.736977e-06 | -3.531589e-06 | 1.080341e-07 | 1.262876e-06 | 0.0001039507 | 2.497449e-05 | -5.811483e-06 | -6.821031e-06 | -6.184027e-07 | 7.56238e-07 | -4.097835e-07 | -3.2782764e-07 | 4.47038e-07
2 | 3 | -0.0004456073 | -5.96049e-07 | 5.3197387e-05 | 2.197934e-07 | -1.5154561e-05 | -6.3331e-08 | 5.1223057e-06 | 6.33302e-08 | -1.96324e-06 | 0.00014948924 | 2.98024e-07 | -2.2381683e-05 | -1.08033e-07 | 2.7269296e-06 | -1.4901e-08 | 6.44484e-07 | -1.86266e-08 | -8.00942e-07
2 | 4 | -0.000391843 | 8.118202e-05 | 2.0861787e-05 | -2.5346962e-05 | 2.954169e-06 | 5.945598e-06 | -3.5315884e-06 | -1.415619e-07 | 1.288956e-06 | 0.0001057397 | -2.509371e-05 | -6.109503e-06 | 6.902993e-06 | -5.550721e-07 | -7.93497e-07 | -4.321351e-07 | 2.756731e-07 | 4.6939e-07
2 | 5 | -0.000288847 | 8.285092e-05 | -2.5600313e-05 | 9.6858e-07 | 4.302739e-06 | -2.965342e-06 | 1.0840616e-06 | -8.56819e-08 | -1.788151e-07 | 5.90086e-05 | -1.269581e-05 | -5.66247e-07 | 3.83708e-07 | 1.341114e-07 | -2.943e-07 | 2.64498e-07 | -8.56823e-08 | -5.21544e-08
3 | 1 | -0.000436427 | -0.000142932766 | -2.5838723e-05 | 2.362962e-05 | 2.1621737e-05 | 5.994019e-06 | -3.0621984e-06 | -3.952561e-06 | -1.8254e-06 | 8.0586e-05 | 3.2484775e-05 | 3.546493e-06 | -3.393752e-06 | -3.132987e-06 | -4.61935e-07 | 3.35276e-07 | -4.731152e-07 | -8.64272e-07
3 | 2 | -0.000533345 | -0.000105142766 | 5.5730577e-05 | 4.292302e-05 | -5.837563e-06 | -1.6208901e-05 | -4.6231178e-06 | 4.2952874e-06 | 3.904135e-06 | 0.00014639 | 4.4584475e-05 | -2.0712777e-05 | -1.7512712e-05 | 1.538553e-06 | 2.339494e-06 | -1.683847e-06 | 4.135088e-07 | 2.104807e-06
3 | 3 | -0.000589016 | -8.94076e-07 | 8.782788e-05 | 2.942996e-07 | -2.8532163e-05 | -1.22935e-07 | 1.13920229e-05 | 1.341114e-07 | -5.14093e-06 | 0.00020027296 | 4.17234e-07 | -4.5299777e-05 | -2.08617e-07 | 6.888088e-06 | -2.2352e-08 | 1.557186e-06 | 1.49013e-08 | -2.39538e-06
3 | 4 | -0.000535253 | 0.000104189234 | 5.692268e-05 | -4.271438e-05 | -6.411258e-06 | 1.6451049e-05 | -4.4256759e-06 | -4.4182243e-06 | 3.88551e-06 | 0.0001485354 | -4.4703725e-05 | -2.1368377e-05 | 1.7468038e-05 | 1.747169e-06 | -2.287342e-06 | -1.668941e-06 | -5.401702e-07 | 2.09363e-06
3 | 5 | -0.000424864 | 0.000144363234 | -2.488502e-05 | -2.478078e-05 | 2.1908562e-05 | -5.576786e-06 | -3.4421813e-06 | 4.1351063e-06 | -1.773244e-06 | 8.4758e-05 | -3.343842e-05 | 3.397483e-06 | 3.680603e-06 | -3.267092e-06 | 4.99191e-07 | 4.06058e-07 | 4.917408e-07 | -9.08976e-07
4 | 1 | -0.000572683 | -0.000192583555 | 3.06965e-06 | 6.3285702e-05 | 3.0208454e-05 | -7.014753e-06 | -1.51955469e-05 | -6.6161443e-06 | 1.2740522e-06 | 0.000112653 | 6.2108466e-05 | 1.758345e-06 | -1.8090099e-05 | -1.0170101e-05 | 1.426793e-06 | 1.57208e-06 | -2.246361e-06 | -1.39699e-06
4 | 2 | -0.000675205 | -0.000121415555 | 9.679837e-05 | 5.5048827e-05 | -2.0612171e-05 | -2.6211208e-05 | -1.8701079e-06 | 1.10455543e-05 | 5.4277775e-06 | 0.0001904973 | 6.4611866e-05 | -4.4584475e-05 | -2.9962674e-05 | 6.958865e-06 | 3.92647e-06 | -3.092e-06 | 2.749275e-06 | 3.531584e-06
4 | 3 | -0.000731233 | -1.132495e-06 | 0.00012514137 | 3.911581e-07 | -4.3306696e-05 | -1.71364e-07 | 1.92114557e-05 | 2.235186e-07 | -9.6746325e-06 | 0.00024795629 | 7.15266e-07 | -7.4893675e-05 | -2.8685e-07 | 1.362713e-05 | -2.236e-08 | 2.4289e-06 | 6.333e-08 | -4.790756e-06
4 | 4 | -0.000679615 | 0.000119746445 | 9.822887e-05 | -5.4490073e-05 | -2.1398146e-05 | 2.6401241e-05 | -1.426792e-06 | -1.1231771e-05 | 5.2005322e-06 | 0.0001926424 | -6.4313834e-05 | -4.5567975e-05 | 2.9675776e-05 | 7.260645e-06 | -3.73649e-06 | -2.99143e-06 | -2.90574e-06 | 3.397479e-06
4 | 5 | -0.000568869 | 0.000193179445 | 5.48365e-06 | -6.4738573e-05 | 2.967948e-05 | 8.173342e-06 | -1.55829926e-05 | 6.5416343e-06 | 1.5869775e-06 | 0.000116825 | -6.3360234e-05 | 1.043087e-06 | 1.8809076e-05 | -1.01552e-05 | -1.53483e-06 | 1.51992e-06 | 2.328325e-06 | -1.255431e-06
AC
1 | 1 mT
2 | 2 mT
3 | 3 mT
4 | 4 mT
DC
1 | -2.5
2 | -1.25
3 | 0
4 | 1.25
5 | 2.5